## Sheet1
Span, L (mm) | Height, h (m) | Column dim (mm) | Effective depth (mm) | f′c (Mpa) | Conventional steel ratio, ρ (%) | Fiber type | Fiber length | Fiber diameter(mm) | Aspect ratio | Fiber volume (%) | ρf (kg/m3) | Experimental Vu (kN)
1800 | 125 | 150 | 100 | 37.80 | 0.56 | N | 0 | 0 | 0 | 0 | 0 | 197.70
1800 | 125 | 150 | 100 | 39.00 | 0.56 | C | 50 | 0.5 | 100 | 0.60 | 48 | 243.60
1800 | 125 | 150 | 100 | 37.80 | 0.56 | C | 50 | 0.5 | 100 | 0.90 | 72 | 262.90
1800 | 125 | 150 | 100 | 36.90 | 0.56 | C | 50 | 0.5 | 100 | 1.20 | 96 | 281.00
1800 | 125 | 150 | 100 | 37.80 | 0.56 | C | 50 | 0.5 | 100 | 0.90 | 72 | 267.20
1800 | 125 | 150 | 100 | 38.00 | 0.56 | C | 50 | 0.5 | 100 | 0.90 | 72 | 239.00
1800 | 125 | 150 | 100 | 38.90 | 0.56 | N | 0 | 0 | 0 | 0 | 0 | 221.70
1800 | 125 | 150 | 100 | 39.30 | 0.56 | S | 50 | 0.6 | 83.3 | 0.90 | 72 | 236.70
1800 | 125 | 150 | 100 | 36.80 | 0.56 | H | 50 | 0.5 | 100 | 0.90 | 72 | 249.00
1800 | 125 | 150 | 100 | 37.10 | 0.56 | C | 50 | 0.5 | 100 | 0.90 | 72 | 262.00
1800 | 125 | 150 | 100 | 41.10 | 0.56 | C | 50 | 0.5 | 100 | 0.90 | 72 | 255.70
1800 | 125 | 150 | 100 | 38.90 | 0.56 | C | 50 | 0.5 | 100 | 0.90 | 72 | 213.00
1800 | 125 | 150 | 100 | 38.90 | 0.46 | C | 50 | 0.5 | 100 | 0.90 | 72 | 203.00
1800 | 125 | 150 | 100 | 38.90 | 0.37 | C | 50 | 0.5 | 100 | 0.90 | 72 | 179.30
1800 | 125 | 150 | 100 | 38.90 | 0.37 | N | 0 | 0 | 0 | 0 | 0 | 130.70
1800 | 125 | 150 | 100 | 38.92 | 0.56 | N | 0 | 0 | 0 | 0 | 0 | 334.00
1800 | 125 | 150 | 100 | 38.92 | 0.56 | N | 0 | 0 | 0 | 0 | 0 | 356.70
1800 | 125 | 150 | 100 | 38.40 | 0.56 | C | 50 | 0.5 | 100 | 1.37 | 110 | 265.70
1800 | 125 | 150 | 100 | 38.92 | 0.56 | N | 0 | 0 | 0 | 0 | 0 | 469.70
780 | 60 | 100 | 45 | 43.28 | 1.84 | N | 0 | 0 | 0 | 0 | 0 | 86.50
780 | 60 | 100 | 45 | 52.08 | 1.84 | C | 30 | 0.3 | 100 | 0.25 | 20 | 93.40
780 | 60 | 100 | 45 | 44.72 | 1.84 | C | 30 | 0.3 | 100 | 0.50 | 40 | 102.00
780 | 60 | 100 | 45 | 46.00 | 1.84 | C | 30 | 0.3 | 100 | 0.75 | 60 | 107.50
780 | 60 | 100 | 45 | 52.96 | 1.84 | C | 30 | 0.3 | 100 | 1.00 | 80 | 113.60
780 | 60 | 100 | 45 | 53.04 | 1.84 | C | 30 | 0.3 | 100 | 1.25 | 100 | 122.20
780 | 60 | 100 | 45 | 46.96 | 1.60 | C | 30 | 0.3 | 100 | 1.00 | 80 | 92.60
780 | 60 | 100 | 45 | 45.28 | 2.08 | C | 30 | 0.3 | 100 | 1.00 | 80 | 111.10
780 | 60 | 100 | 45 | 43.52 | 2.30 | C | 30 | 0.3 | 100 | 1.00 | 80 | 111.30
780 | 60 | 100 | 45 | 47.60 | 2.53 | C | 30 | 0.3 | 100 | 1.00 | 80 | 113.30
780 | 60 | 100 | 45 | 29.76 | 1.84 | C | 30 | 0.3 | 100 | 1.00 | 80 | 82.10
780 | 60 | 100 | 45 | 32.40 | 1.84 | C | 30 | 0.3 | 100 | 1.00 | 80 | 84.90
1800 | 125 | 150 | 100 | 35.36 | 0.56 | N | 0 | 0 | 0 | 0 | 0 | 173.50
1800 | 125 | 150 | 100 | 34.00 | 0.56 | C | 50 | 0.5 | 100 | 0.50 | 40 | 225.00
1800 | 125 | 150 | 100 | 35.65 | 0.56 | C | 50 | 0.5 | 100 | 1.00 | 80 | 247.40
1800 | 125 | 150 | 100 | 37.34 | 0.56 | C | 50 | 0.5 | 100 | 1.00 | 80 | 224.40
1800 | 125 | 150 | 100 | 38.00 | 0.37 | C | 50 | 0.5 | 100 | 1.00 | 80 | 198.10
1800 | 125 | 150 | 100 | 35.68 | 0.37 | C | 50 | 0.5 | 100 | 1.00 | 80 | 174.50
1800 | 125 | 150 | 100 | 36.64 | 0.37 | C | 50 | 0.5 | 100 | 1.00 | 80 | 192.40
1800 | 125 | 100 | 100 | 36.66 | 0.56 | N | 0 | 0 | 0 | 0 | 0 | 150.30
1800 | 125 | 100 | 100 | 35.60 | 0.56 | C | 50 | 0.5 | 100 | 1.00 | 80 | 216.60
1800 | 125 | 200 | 100 | 36.40 | 0.56 | N | 0 | 0 | 0 | 0 | 0 | 191.40
1800 | 125 | 200 | 100 | 34.24 | 0.56 | C | 50 | 0.5 | 100 | 1.00 | 80 | 259.80
1800 | 125 | 150 | 100 | 36.08 | 0.56 | J | 25 | 0.4 | 60 | 1.00 | 80 | 217.50
1800 | 125 | 150 | 100 | 33.48 | 0.56 | H | 50 | 0.5 | 100 | 1.00 | 80 | 235.50
1800 | 125 | 150 | 100 | 34.98 | 0.56 | PD | 53 | 0.8 | 70 | 1.00 | 80 | 239.50
1800 | 125 | 150 | 100 | 31.24 | 0.56 | C | 38 | 0.4 | 90 | 1.00 | 80 | 238.00
1800 | 125 | 150 | 100 | 27.92 | 0.56 | PD | 53 | 0.8 | 70 | 1.00 | 80 | 227.80
1800 | 125 | 150 | 100 | 46.85 | 5.6 | PD | 53 | 0.8 | 70 | 1.00 | 80 | 268.40
1800 | 125 | 150 | 100 | 14.20 | 0.56 | PD | 53 | 0.8 | 70 | 1.00 | 80 | 166.00
1800 | 125 | 150 | 100 | 34.50 | 0.37 | N | 0 | 0 | 0 | 0 | 0 | 136.50
1800 | 125 | 150 | 100 | 37.04 | 0.37 | C | 50 | 0.5 | 100 | 1.00 | 80 | 211.00
2750 | 155 | 200 | 105.7 | 33.20 | 0.50 | N | 0 | 0 | 0 | 0 | 0 | 257.00
2750 | 155 | 200 | 105.7 | 35.80 | 0.50 | C | 50 | 0.5 | 100 | 0.39 | 30.8 | 324.00
2750 | 155 | 200 | 105.7 | 35.00 | 0.50 | C | 50 | 0.5 | 100 | 0.84 | 65.7 | 345.00
2750 | 155 | 200 | 132.7 | 35.60 | 0.63 | N | 0 | 0 | 0 | 0 | 0 | 264.00
2750 | 155 | 200 | 132.7 | 38.40 | 0.63 | C | 50 | 0.5 | 100 | 0.43 | 33.8 | 308.00
2750 | 155 | 200 | 132.7 | 38.50 | 0.63 | C | 50 | 0.5 | 100 | 0.88 | 69 | 330.00
1600 | 82.55 | 63.5 | 60 | 33.37 | 1.56 | N | 0 | 0 | 0 | 0 | 0 | 88.96
1600 | 82.55 | 63.5 | 60 | 39.02 | 1.56 | N | 0 | 0 | 0 | 0 | 0 | 111.21
1600 | 82.55 | 63.5 | 60 | 31.03 | 1.56 | N | 0 | 0 | 0 | 0 | 0 | 80.07
1600 | 82.55 | 63.5 | 60 | 31.72 | 1.56 | N | 0 | 0 | 0 | 0 | 0 | 93.41
1600 | 82.55 | 63.5 | 60 | 34.47 | 1.56 | C | 25 | 0.7 | 26 | 0.61 | 49 | 93.41
1600 | 82.55 | 63.5 | 60 | 37.23 | 1.56 | C | 25 | 0.7 | 26 | 0.61 | 49 | 111.21
1600 | 82.55 | 63.5 | 60 | 29.65 | 1.56 | C | 25 | 0.7 | 26 | 0.61 | 49 | 71.17
1600 | 82.55 | 63.5 | 60 | 37.65 | 1.56 | C | 25 | 0.7 | 26 | 0.92 | 76 | 106.76
1600 | 82.55 | 63.5 | 60 | 46.75 | 1.56 | C | 25 | 0.7 | 26 | 1.22 | 95 | 133.45
1600 | 82.55 | 63.5 | 60 | 36.54 | 1.56 | C | 25 | 0.7 | 26 | 1.22 | 95 | 115.65
1600 | 82.55 | 63.5 | 60 | 22.34 | 1.56 | C | 25 | 0.7 | 26 | 1.84 | 149 | 97.86
1600 | 82.55 | 63.5 | 60 | 22.06 | 1.56 | C | 25 | 0.7 | 26 | 1.93 | 157 | 102.31
595 | 35 | 100 | 21.9 | 46.20 | 0.87 | H | 30 | 0.5 | 60 | 0.31 | 24.8 | 21.40
895 | 35 | 100 | 21.9 | 45.80 | 0.87 | H | 30 | 0.5 | 60 | 0.31 | 24.8 | 22.60
1192 | 35 | 100 | 21.9 | 47.20 | 0.87 | H | 30 | 0.5 | 60 | 0.31 | 24.8 | 18.90
895 | 35 | 100 | 21.9 | 40.30 | 0.87 | H | 30 | 0.5 | 60 | 0.50 | 40 | 20.90
895 | 35 | 100 | 21.9 | 40.70 | 0.87 | H | 30 | 0.5 | 60 | 1.00 | 80 | 23.70
895 | 35 | 100 | 21.9 | 39.70 | 0.87 | H | 30 | 0.5 | 60 | 1.50 | 120 | 24.60
895 | 35 | 100 | 21.9 | 47.80 | 0.87 | H | 30 | 0.5 | 60 | 2.00 | 160 | 27.40
897 | 22 | 100 | 13.8 | 46.90 | 0.87 | H | 30 | 0.5 | 60 | 0.31 | 24.8 | 9.40
894 | 57 | 100 | 35.6 | 46.10 | 0.87 | H | 30 | 0.5 | 60 | 0.31 | 24.8 | 54.90
897 | 70 | 100 | 43.8 | 48.40 | 0.87 | H | 30 | 0.5 | 60 | 0.31 | 24.8 | 70.50
895 | 35 | 100 | 21.9 | 37.60 | 0.87 | H | 30 | 0.5 | 60 | 0.31 | 24.8 | 19.00
895 | 35 | 100 | 21.9 | 60.60 | 0.87 | H | 30 | 0.5 | 60 | 0.31 | 24.8 | 20.00
895 | 35 | 200 | 21.9 | 41.40 | 0.87 | H | 30 | 0.5 | 60 | 0.31 | 24.8 | 26.10
895 | 35 | 150 | 21.9 | 39.80 | 0.87 | H | 30 | 0.5 | 60 | 0.31 | 24.8 | 18.70
650 | 55 | 100 | 39 | 29.60 | 1.50 | N | 0 | 0 | 0 | 0 | 0 | 63.00
650 | 55 | 100 | 39 | 30.00 | 1.50 | H | 50 | 0.5 | 100 | 0.45 | 36 | 68.00
650 | 55 | 100 | 39 | 31.40 | 1.50 | H | 50 | 0.5 | 100 | 0.80 | 64 | 78.00
650 | 55 | 100 | 39 | 24.60 | 1.50 | H | 30 | 0.5 | 60 | 1.00 | 80 | 69.00
650 | 55 | 100 | 39 | 20.00 | 1.50 | H | 30 | 0.5 | 60 | 2.00 | 160 | 62.00
650 | 55 | 100 | 39 | 32.20 | 1.50 | PS | 12.7 | 0 | 12.7 | 1.00 | 8.8 | 51.40
650 | 75 | 100 | 55 | 31.40 | 1.50 | N | 0 | 0 | 0 | 0 | 0 | 100.62
650 | 75 | 100 | 55 | 31.40 | 1.50 | H | 50 | 0.5 | 100 | 0.45 | 36 | 114.65
650 | 75 | 100 | 55 | 31.80 | 1.50 | H | 50 | 0.5 | 100 | 0.80 | 64 | 117.30
650 | 75 | 100 | 55 | 29.10 | 1.50 | H | 30 | 0.5 | 60 | 1.00 | 80 | 117.73
650 | 75 | 100 | 55 | 29.20 | 1.50 | H | 30 | 0.5 | 60 | 2.00 | 160 | 145.57
650 | 75 | 100 | 55 | 34.10 | 1.50 | PS | 12.7 | 0 | 12.7 | 1.00 | 8.8 | 119.48
860 | 80 | 132 | 68 | 36.80 | 1.00 | N | 0 | 0 | 0 | 0 | 0 | 122.00
860 | 80 | 132 | 68 | 44.00 | 1.00 | N | 0 | 0 | 0 | 0 | 0 | 145.00
860 | 80 | 132 | 68 | 44.00 | 1.00 | PS | 52 | 0 | 52 | 1.00 | 8.8 | 150.00
860 | 65 | 132 | 53 | 41.60 | 1.00 | N | 0 | 0 | 0 | 0 | 0 | 89.00
860 | 65 | 132 | 53 | 44.80 | 1.00 | S | 38 | 0.4 | 95 | 1.00 | 80 | 108.00
860 | 65 | 132 | 53 | 36.00 | 1.00 | S | 25 | 0.3 | 100 | 1.00 | 80 | 106.00
860 | 65 | 132 | 53 | 32.00 | 1.00 | PS | 52 | 0 | 52 | 1.00 | 9 | 105.00
860 | 65 | 132 | 53 | 41.60 | 1.00 | D | 60 | 0.9 | 66 | 1.00 | 80 | 121.00
860 | 65 | 132 | 53 | 38.40 | 1.00 | D | 40 | 0.8 | 50 | 1.00 | 80 | 116.00
860 | 65 | 132 | 53 | 40.80 | 1.00 | N | 0 | 0 | 0 | 0 | 0 | 101.00
860 | 65 | 132 | 53 | 32.80 | 1.00 | PS | 52 | 0 | 52 | 1.00 | 9 | 104.00
860 | 65 | 132 | 53 | 31.20 | 1.00 | D | 60 | 0.9 | 66 | 0.50 | 40 | 105.00
860 | 65 | 132 | 53 | 42.40 | 1.00 | D | 60 | 0.9 | 66 | 1.50 | 120 | 127.00
860 | 65 | 132 | 53 | 36.00 | 1.00 | PS | 52 | 0 | 52 | 0.50 | 4.5 | 99.00
860 | 65 | 132 | 53 | 36.00 | 1.00 | PS | 52 | 0 | 52 | 1.50 | 13.5 | 91.00
860 | 50 | 132 | 38 | 39.20 | 1.00 | N | 0 | 0 | 0 | 0 | 0 | 66.00
860 | 50 | 132 | 38 | 38.40 | 1.00 | PS | 52 | 0 | 52 | 1.00 | 9 | 77.00
860 | 50 | 132 | 38 | 29.60 | 1.00 | D | 60 | 0.9 | 66 | 1.00 | 80 | 91.00
860 | 65 | 132 | 53 | 35.20 | 1.00 | PS | 52 | 0 | 52 | 1.00 | 80 | 124.00
860 | 65 | 132 | 53 | 32.00 | 0.80 | PS | 52 | 0 | 52 | 1.00 | 9 | 92.00
860 | 65 | 132 | 53 | 36.00 | 1.50 | N | 0 | 0 | 0 | 0 | 0 | 116.00
860 | 65 | 132 | 53 | 41.60 | 0.80 | D | 60 | 0.9 | 66 | 1.00 | 80 | 108.00
2300 | 150 | 225 | 109 | 30.00 | 1.12 | N | 0 | 0 | 0 | 0 | 0 | 306.00
2300 | 150 | 225 | 109 | 30.90 | 2.18 | N | 0 | 0 | 0 | 0 | 0 | 349.00
2300 | 150 | 225 | 109 | 39.00 | 1.12 | H | 30 | 0.5 | 60 | 0.5 | 39.4 | 422.00
2300 | 150 | 225 | 109 | 41.50 | 2.18 | H | 30 | 0.5 | 60 | 0.5 | 39.4 | 438.00
2300 | 150 | 225 | 109 | 37.50 | 1.12 | H | 30 | 0.5 | 60 | 0.5 | 39.4 | 329.00
2300 | 150 | 225 | 109 | 33.40 | 2.18 | H | 30 | 0.5 | 60 | 0.5 | 39.4 | 361.00
2600 | 220 | 250 | 190 | 40.96 | 0.29 | N | 0 | 0 | 0 | 0 | 0 | 437.00
2600 | 220 | 250 | 220 | 41.92 | 0.0 | H | 35 | 0.55 | 0.65 | 1.5 | 120 | 342.00
2600 | 220 | 250 | 180 | 41.76 | 0.41 | H | 35 | 0.55 | 65 | 1.5 | 120 | 931.00
2600 | 220 | 250 | 184 | 69.52 | 0.76 | H | 35 | 0.55 | 65 | 1.5 | 120 | 1210.00
2600 | 220 | 250 | 184 | 39.12 | 0.76 | H | 35 | 0.55 | 65 | 1.5 | 120 | 1057.00
2600 | 220 | 250 | 184 | 59.84 | 0.76 | H | 35 | 0.55 | 65 | 1.5 | 120 | 1057.00
2600 | 220 | 250 | 190 | 60.00 | 0.41 | H | 35 | 0.55 | 65 | 1.5 | 120 | 949.00
2540 | 240 | 250 | 194 | 79.04 | 0.82 | N | 0 | 0 | 0 | 0 | 0 | 889.00
2540 | 242 | 250 | 198 | 27.60 | 0.80 | N | 0 | 0 | 0 | 0 | 0 | 944.00
2540 | 242 | 250 | 198 | 80.08 | 0.80 | N | 0 | 0 | 0 | 0 | 0 | 944.00
1160 | 100 | 80 | 80 | 46.42 | 1.57 | N | 0 | 0 | 0 | 0 | 0 | 176.48
1160 | 100 | 80 | 80 | 30.80 | 1.57 | H | 30 | 0.5 | 67 | 0.8 | 60 | 191.96
1160 | 100 | 80 | 80 | 38.84 | 1.57 | H | 30 | 0.5 | 67 | 1.5 | 120 | 197.61
1160 | 100 | 80 | 80 | 37.02 | 1.57 | N | 0 | 0 | 0 | 0 | 0 | 270.44
1160 | 100 | 80 | 80 | 39.72 | 1.57 | H | 30 | 0.5 | 67 | 0.8 | 60 | 292.79
1160 | 100 | 80 | 80 | 86.65 | 1.57 | H | 30 | 0.5 | 67 | 1.5 | 120 | 329.56
1160 | 100 | 80 | 80 | 81.85 | 1.57 | N | 0 | 0 | 0 | 0 | 0 | 190.72
1160 | 100 | 80 | 80 | 79.3 | 1.57 | H | 30 | 0.5 | 67 | 0.8 | 60 | 206.81
1160 | 100 | 80 | 80 | 82.74 | 1.57 | H | 30 | 0.5 | 67 | 1.5 | 120 | 293.35
1160 | 100 | 80 | 80 | 73.49 | 1.57 | N | 0 | 0 | 0 | 0 | 0 | 293.35
1160 | 100 | 80 | 80 | 71.46 | 1.57 | H | 30 | 0.5 | 67 | 0.8 | 60 | 388.67
1160 | 100 | 80 | 80 | 46.42 | 1.57 | H | 30 | 0.5 | 67 | 1.5 | 120 | 439.07
800 | 60 | 100 | 44 | 35.36 | 1.61 | S | 40 | 0.3 | 133 | 0.50 | 40 | 89.50
800 | 60 | 100 | 44 | 49.14 | 1.61 | S | 40 | 0.3 | 133 | 0.50 | 40 | 102.50
800 | 60 | 100 | 44 | 55.06 | 1.61 | S | 40 | 0.3 | 133 | 0.50 | 40 | 129.50
800 | 60 | 100 | 44 | 65.13 | 1.61 | S | 40 | 0.3 | 133 | 0.50 | 4 | 141.00
800 | 60 | 100 | 44 | 42.19 | 1.61 | N | 0 | 0 | 0 | 0 | 0 | 93.25
800 | 60 | 100 | 44 | 48.76 | 1.61 | S | 40 | 0.3 | 133 | 0.25 | 20 | 98.00
800 | 60 | 100 | 44 | 52.38 | 1.61 | S | 40 | 0.3 | 133 | 0.75 | 60 | 125.50
800 | 60 | 100 | 44 | 53.26 | 1.61 | S | 40 | 0.3 | 133 | 1.00 | 80 | 138.00
800 | 60 | 100 | 44 | 49.18 | 1.61 | S | 20 | 0.4 | 50 | 0.50 | 40 | 98.00
800 | 60 | 100 | 44 | 49.18 | 1.61 | S | 20 | 0.3 | 67 | 0.50 | 40 | 100.00
800 | 60 | 100 | 44 | 52.79 | 1.61 | S | 25 | 0.3 | 83 | 0.50 | 40 | 117.50
800 | 60 | 100 | 44 | 49.45 | 1.61 | S | 40 | 0.4 | 100 | 0.50 | 40 | 110.00
800 | 60 | 75 | 44 | 51.08 | 1.61 | S | 40 | 0.3 | 133 | 0.50 | 40 | 88.50
800 | 60 | 150 | 44 | 50.80 | 1.61 | S | 40 | 0.3 | 133 | 0.50 | 40 | 135.00
1500 | 120 | 200 | 100 | 21.60 | 0.73 | N | 0 | 0 | 0 | 0 | 0 | 188.00
1500 | 120 | 200 | 100 | 19.30 | 0.73 | N | 0 | 0 | 0 | 0 | 0 | 159.00
1500 | 120 | 200 | 100 | 18.50 | 0.73 | N | 0 | 0 | 0 | 0 | 0 | 118.00
1500 | 120 | 200 | 100 | 20.00 | 1.09 | N | 0 | 0 | 0 | 0 | 0 | 202.00
1500 | 120 | 200 | 100 | 20.90 | 1.09 | N | 0 | 0 | 0 | 0 | 0 | 178.00
1500 | 120 | 200 | 100 | 20.10 | 1.09 | N | 0 | 0 | 0 | 0 | 0 | 130.00
1500 | 120 | 200 | 100 | 74.00 | 1.50 | N | 0 | 0 | 0 | 0 | 0 | 331.00
1500 | 120 | 200 | 100 | 75.00 | 1.50 | N | 0 | 0 | 0 | 0 | 0 | 357.00
1500 | 120 | 200 | 100 | 75.00 | 1.50 | N | 0 | 0 | 0 | 0 | 0 | 262.00
1500 | 120 | 200 | 100 | 63.70 | 2.50 | N | 0 | 0 | 0 | 0 | 0 | 405.00
1500 | 120 | 200 | 100 | 74.70 | 2.50 | N | 0 | 0 | 0 | 0 | 0 | 396.00
1500 | 120 | 200 | 100 | 74.70 | 2.50 | N | 0 | 0 | 0 | 0 | 0 | 327.00
1500 | 120 | 200 | 100 | 19.60 | 0.73 | H | 60 | 0.80 | 80 | 1.00 | 80.0 | 266.00
1500 | 120 | 200 | 100 | 19.60 | 0.73 | H | 60 | 0.80 | 80 | 1.00 | 80.0 | 211.00
1500 | 120 | 200 | 100 | 19.60 | 0.73 | H | 60 | 0.80 | 80 | 1.00 | 80.0 | 188.00
1500 | 120 | 200 | 100 | 19.30 | 1.09 | H | 60 | 0.80 | 80 | 1.00 | 80.0 | 245.00
1500 | 120 | 200 | 100 | 19.30 | 1.09 | H | 60 | 0.80 | 80 | 1.00 | 80.0 | 192.00
1500 | 120 | 200 | 100 | 19.30 | 1.09 | H | 60 | 0.80 | 80 | 1.00 | 80.0 | 142.00
1500 | 120 | 200 | 100 | 81.30 | 1.50 | H | 60 | 0.80 | 80 | 1.00 | 80.0 | 576.00
1500 | 120 | 200 | 100 | 81.30 | 1.50 | H | 60 | 0.80 | 80 | 1.00 | 80.0 | 405.00
1500 | 120 | 200 | 100 | 81.30 | 1.50 | H | 60 | 0.80 | 80 | 1.00 | 80.0 | 369.00
1500 | 120 | 200 | 100 | 79.30 | 2.50 | H | 60 | 0.80 | 80 | 1.00 | 80.0 | 691.00
1500 | 120 | 200 | 100 | 79.30 | 2.50 | H | 60 | 0.80 | 80 | 1.00 | 80.0 | 528.00
1500 | 120 | 200 | 100 | 79.30 | 2.50 | H | 60 | 0.80 | 80 | 1.00 | 80.0 | 411.00
1160 | 100 | 80 | 80 | 23.10 | 1.56 | N | 0 | 0 | 0 | 0 | 0 | 137.20
1160 | 100 | 80 | 80 | 24.40 | 1.56 | H | 30 | 0.60 | 55 | 1.00 | 78.5 | 139.55
1160 | 100 | 80 | 80 | 28.10 | 1.56 | H | 30 | 0.60 | 55 | 2.00 | 157.0 | 163.62
1160 | 100 | 80 | 80 | 57.00 | 1.56 | N | 0 | 0 | 0 | 0 | 0 | 192.86
1160 | 100 | 80 | 80 | 59.70 | 1.56 | H | 30 | 0.60 | 55 | 1.00 | 78.50 | 215.14
1160 | 100 | 80 | 80 | 52.40 | 15.6 | H | 30 | 0.60 | 55 | 2.00 | 157.0 | 236.17
1160 | 100 | 80 | 80 | 36.60 | 1.56 | H | 50 | 1.10 | 48 | 0.80 | 59.85 | 182.85
1160 | 100 | 80 | 80 | 46.10 | 1.56 | H | 50 | 1.10 | 48 | 1.50 | 119.7 | 210.90
1300 | 120 | 200 | 108 | 17.44 | 0.98 | N | 0 | 0 | 0 | 0 | 0 | 255.00
1300 | 120 | 200 | 108 | 19.68 | 0.98 | S | 30 | 0.67 | 45 | 1.00 | 80.0 | 290.00
1300 | 120 | 200 | 108 | 20.16 | 0.98 | S | 30 | 0.67 | 45 | 1.50 | 120.0 | 315.00
1300 | 120 | 200 | 108 | 15.04 | 0.98 | S | 30 | 0.67 | 45 | 1.00 | 80.0 | 285.00
1300 | 120 | 200 | 108 | 14.88 | 0.98 | S | 30 | 0.67 | 45 | 1.50 | 120.0 | 310.00
1520 | 152 | 152 | 127 | 47.70 | 0.98 | N | 0 | 0 | 0 | 0 | 0 | 433.00
1520 | 152 | 152 | 127 | 47.70 | 0.66 | N | 0 | 0 | 0 | 0 | 0 | 379.00
1520 | 152 | 152 | 127 | 25.40 | 0.98 | H | 30 | 0.55 | 54.55 | 1.00 | 80.0 | 386.00
1520 | 152 | 152 | 127 | 25.40 | 0.66 | H | 30 | 0.55 | 54.55 | 1.00 | 80.0 | 389.00
1520 | 152 | 152 | 127 | 31.00 | 0.98 | H | 30 | 0.55 | 54.55 | 1.50 | 120.0 | 522.00
1520 | 152 | 152 | 127 | 31.00 | 0.66 | H | 30 | 0.55 | 54.55 | 1.50 | 120.0 | 472.00
1520 | 152 | 152 | 127 | 46.10 | 0.89 | H | 30 | 0.38 | 78.95 | 1.50 | 120.0 | 530.00
1520 | 152 | 152 | 127 | 59.10 | 0.66 | H | 30 | 0.38 | 78.95 | 1.50 | 120.0 | 503.00
900 | 125 | 150 | 105 | 21.68 | 0.66 | N | 0 | 0 | 0 | 0 | 0 | 284.00
900 | 125 | 150 | 105 | 22.32 | 0.66 | H | 60 | 0.80 | 80 | 0.40 | 30 | 330.00
900 | 125 | 150 | 105 | 23.36 | 0.66 | H | 60 | 0.80 | 80 | 0.60 | 45 | 345.00
900 | 125 | 150 | 105 | 25.28 | 0.66 | H | 60 | 0.80 | 80 | 0.80 | 60 | 397.00
1200 | 125 | 150 | 105 | 21.68 | 0.66 | N | 0 | 0 | 0 | 0 | 0 | 301.00
1200 | 125 | 150 | 105 | 22.32 | 0.66 | H | 60 | 0.08 | 80 | 0.40 | 30 | 328.00
1200 | 125 | 150 | 105 | 23.36 | 0.66 | H | 60 | 0.80 | 80 | 0.60 | 45 | 337.00
1200 | 125 | 150 | 105 | 25.28 | 0.66 | H | 60 | 0.80 | 80 | 0.80 | 60 | 347.00
1500 | 125 | 150 | 105 | 21.68 | 0.66 | N | 0 | 0 | 0 | 0 | 0 | 264.00
1500 | 125 | 150 | 105 | 22.32 | 0.66 | H | 60 | 0.80 | 80 | 0.40 | 30 | 307.00
1500 | 125 | 150 | 105 | 23.36 | 0.66 | H | 60 | 0.80 | 80 | 0.60 | 45 | 310.00
1500 | 125 | 150 | 105 | 25.28 | 0.66 | H | 60 | 0.80 | 80 | 0.80 | 60 | 326.00
1200 | 100 | 100 | 70 | 24.60 | 0.85 | H | 30 | 0.62 | 48.39 | 0.67 | 53.6 | 326.00
1200 | 140 | 100 | 110 | 24.60 | 0.54 | H | 30 | 0.62 | 48.39 | 0.67 | 53.6 | 137.50
1200 | 180 | 100 | 150 | 24.60 | 0.4 | H | 30 | 0.62 | 48.39 | 0.67 | 53.6 | 297.60
1200 | 100 | 100 | 65 | 42.40 | 0.91 | H | 30 | 0.62 | 48.39 | 0.72 | 57.6 | 140.80
1200 | 140 | 100 | 105 | 42.40 | 0.57 | H | 30 | 0.62 | 48.39 | 0.72 | 57.6 | 213.20
1200 | 180 | 100 | 145 | 42.40 | 0.41 | H | 30 | 0.62 | 48.39 | 0.72 | 57.6 | 290.70
1200 | 100 | 100 | 65 | 21.60 | 0.91 | H | 30 | 0.62 | 48.39 | 0.91 | 72.8 | 120.80
1200 | 140 | 100 | 105 | 21.60 | 0.57 | H | 30 | 0.62 | 48.39 | 0.91 | 72.8 | 183.10
1200 | 180 | 100 | 145 | 21.60 | 0.41 | H | 30 | 0.62 | 48.39 | 0.91 | 72.8 | 231.20
1200 | 100 | 100 | 70 | 27.80 | 0.85 | H | 30 | 0.62 | 48.39 | 0.63 | 50.4 | 152.30
1200 | 100 | 100 | 70 | 31.10 | 0.85 | H | 30 | 0.62 | 48.39 | 0.94 | 75.2 | 147.90
1200 | 100 | 100 | 70 | 30.40 | 0.85 | H | 30 | 0.62 | 48.39 | 1.03 | 82.4 | 158.90
1650 | 125 | 200 | 105 | 35.90 | 1.00 | N | 0 | 0 | 0 | 0 | 0 | 289.20
1650 | 125 | 200 | 105 | 33.80 | 1.00 | H | 35 | 0.55 | 63.64 | 0.5 | 40.0 | 296.00
1650 | 125 | 200 | 105 | 31.80 | 1.00 | H | 35 | 0.55 | 63.64 | 0.75 | 60.0 | 369.30
1650 | 125 | 200 | 105 | 46.20 | 1.00 | H | 35 | 0.55 | 63.64 | 0.75 | 60.0 | 450.70
1650 | 125 | 200 | 105 | 45.80 | 1.00 | H | 35 | 0.55 | 63.64 | 1.00 | 80.0 | 456.00
1650 | 125 | 200 | 105 | 44.50 | 1.00 | H | 35 | 0.55 | 63.64 | 1.25 | 100.0 | 474.70
2400 | 200 | 400 | 160 | 46.00 | 0.98 | H | 30 | 0.30 | 100 | 0.40 | 30.0 | 914
2200 | 160 | 200 | 135 | 54.96 | 0.75 | N | 0 | 0 | 0 | 0 | 0 | 385.00
2200 | 160 | 200 | 135 | 47.36 | 0.75 | H | 35 | 0.55 | 63.64 | 1.00 | 80.0 | 595.00
2200 | 160 | 200 | 128 | 45.36 | 1.5 | H | 35 | 0.55 | 63.64 | 1.00 | 80.0 | 674.00
2200 | 160 | 200 | 128 | 46.08 | 1.5 | H | 35 | 0.55 | 63.64 | 1.50 | 120.0 | 708.00
1800 | 130 | 150 | 91 | 41.70 | 1.38 | N | 0 | 0 | 0 | 0 | 0 | 309.00
1800 | 130 | 150 | 89 | 42.00 | 1.38 | N | 0 | 0 | 0 | 0 | 0 | 460.00
1800 | 130 | 150 | 88 | 42.20 | 1.38 | N | 0 | 0 | 0 | 0 | 0 | 472.00
1800 | 130 | 150 | 90 | 35.80 | 1.38 | H | 60 | 0.75 | 80.00 | 0.9 | 70.6 | 390.00
1800 | 130 | 150 | 86 | 36.00 | 1.38 | H | 60 | 0.75 | 80.0 | 0.9 | 70.6 | 517.00
1800 | 130 | 150 | 91 | 36.20 | 1.38 | H | 60 | 0.75 | 80.0 | 0.9 | 70.6 | 541.00
1800 | 130 | 150 | 88 | 36.20 | 1.38 | H | 60 | 0.75 | 80.0 | 0.9 | 70.6 | 501.00
1700 | 150 | 200 | 125 | 24.00 | 1.2 | N | 0 | 0 | 0 | 0 | 0 | 320.00
1700 | 150 | 200 | 125 | 24.00 | 1.2 | C | 50 | 0.35 | 142.9 | 0.5 | 40.0 | 400.00
1700 | 150 | 200 | 125 | 24.00 | 1.2 | C | 50 | 0.35 | 142.9 | 1.0 | 80.0 | 335.00
1700 | 150 | 200 | 125 | 24.00 | 1.2 | C | 50 | 0.35 | 142.9 | 1.5 | 120.0 | 350.00
1700 | 150 | 200 | 125 | 24.00 | 1.2 | C | 50 | 0.35 | 142.9 | 0.5 | 40.0 | 375.00
1700 | 150 | 200 | 125 | 24.00 | 1.2 | C | 50 | 0.35 | 142.9 | 1.0 | 80.0 | 345.00
1700 | 150 | 200 | 125 | 24.00 | 1.2 | C | 50 | 0.35 | 142.9 | 1.5 | 120.0 | 369.00
1700 | 150 | 200 | 125 | 24.00 | 1.2 | C | 50 | 0.35 | 142.9 | 0.5 | 40.0 | 385.00
1700 | 150 | 200 | 125 | 24.00 | 1.2 | C | 50 | 0.35 | 142.9 | 1.0 | 80.0 | 88.90
1700 | 150 | 200 | 125 | 24.00 | 1.2 | C | 50 | 0.35 | 142.9 | 1.5 | 120.0 | 93.40
1100 | 70 | 200 | 50 | 38.90 | 0.25 | N | 0 | 0 | 0 | 0 | 0 | 96.10
1100 | 70 | 200 | 50 | 40.80 | 0.25 | PS | 19 | 0.43 | 44.19 | 0.3 | 2.76 | 100.70
1100 | 70 | 200 | 50 | 42.40 | 0.25 | PS | 19 | 0.43 | 44.19 | 0.6 | 5.52 | 108.40
1100 | 70 | 200 | 50 | 44.30 | 0.25 | PS | 19 | 0.43 | 44.19 | 0.9 | 8.28 | 120.10
1100 | 70 | 200 | 50 | 47.10 | 0.25 | PS | 19 | 0.43 | 44.19 | 1.2 | 11.04 | 126.10
1100 | 90 | 200 | 70 | 38.90 | 0.18 | PS | 19 | 0.43 | 44.19 | 0 | 0 | 128.80
1100 | 90 | 200 | 70 | 40.80 | 0.18 | PS | 19 | 0.43 | 44.19 | 0.3 | 2.76 | 135.30
1100 | 90 | 200 | 70 | 42.40 | 0.18 | PS | 19 | 0.43 | 44.19 | 0.6 | 5.52 | 144.80
1100 | 90 | 200 | 70 | 44.30 | 0.18 | PS | 19 | 0.43 | 44.19 | 0.9 | 8.28 | 85.22
1100 | 90 | 200 | 70 | 47.10 | 0.18 | PS | 19 | 0.43 | 44.19 | 1.2 | 11.04 | 107.52
1500 | 100 | 100 | 75 | 37.90 | 1.04 | N | 0 | 0 | 0 | 0 | 0 | 141.4
1500 | 100 | 100 | 75 | 33.50 | 1.04 | H | 30 | 0.55 | 54.55 | 0.50 | 40 | 167.6
1500 | 100 | 100 | 75 | 30.40 | 1.04 | H | 30 | 0.55 | 54.55 | 0.75 | 60 | 197.5
1500 | 100 | 100 | 75 | 35.50 | 1.04 | SN | 51 | 0.68 | 75 | 0.50 | 4.6 | 136.1
1500 | 100 | 100 | 75 | 33.80 | 1.04 | SN | 51 | 0.68 | 75 | 0.75 | 6.9 | 132.3
1500 | 100 | 100 | 75 | 32.40 | 1.04 | SN | 51 | 0.68 | 75 | 1.0 | 9.2 | 1517
1500 | 100 | 100 | 75 | 22.65 | 0.9 | N | 0 | 0 | 0 | 0 | 0 | 85.22
1500 | 100 | 100 | 75 | 22.65 | 1.5 | N | 0 | 0 | 0 | 0 | 0 | 107.52
1500 | 100 | 100 | 75 | 23.82 | 0.9 | SN | 40 | 0.43 | 90.0 | 0.50 | 4.6 | 112.15
1500 | 100 | 100 | 75 | 23.82 | 1.5 | SN | 40 | 0.43 | 90.0 | 0.50 | 4.6 | 138.05
1500 | 100 | 100 | 75 | 24.58 | 0.9 | SN | 40 | 0.43 | 90.0 | 1.00 | 9.2 | 124.56
1500 | 100 | 100 | 75 | 24.58 | 1.5 | SN | 40 | 0.43 | 90.0 | 1.00 | 9.2 | 139.86
1500 | 150 | 100 | 125 | 22.65 | 0.9 | N | 0 | 0 | 0 | 0 | 0 | 218.70
1500 | 150 | 100 | 125 | 22.65 | 1.5 | N | 0 | 0 | 0 | 0 | 0 | 254.15
1500 | 150 | 100 | 125 | 23.82 | 0.9 | SN | 40 | 0.43 | 90.0 | 0.50 | 4.6 | 222.75
1500 | 150 | 100 | 125 | 23.82 | 1.5 | SN | 40 | 0.43 | 90.0 | 0.50 | 4.6 | 256.10
1500 | 150 | 100 | 125 | 24.58 | 0.9 | SN | 40 | 0.43 | 90.0 | 1.00 | 9.2 | 264.50
1500 | 150 | 100 | 125 | 24.58 | 1.5 | SN | 40 | 0.43 | 90.0 | 1.00 | 9.2 | 285.70